## Sheet1
Thermoplastic special elastomers (TPU)
Elastollan S 60 A
Physical properties | Units | DIN | ISO | S 60 A SPF
Suitable for injection moulding I, extrusion E, blow moulding B |  |  |  | I
Hardness | Shore A | 53505 | 868 | 61
Hardness | Shore D | 53505 | 868
Density | g/cm³ | 53479 | 1183 | 1,2
Tensile strength | MPa | 53505 | 37 | 40
Stress at 20% elongation | MPa | 53504 | 37 | 1
Stress at 100% elongation | MPa | 53504 | 37 | 2
Stress at 300% elongation | MPa | 53504 | 37
Modulus of elasticity - tensile test | MPa | DIN EN | ISO 527
Tear strength | N/mm | 53515 | 34 | 45
Abrasion loss | mm³ | 53515 | 4649 | 30
Compression set at room temperature | % | 53517 | 815 | 25
Compression set at 70ºC | % | 53517 | 815 | 40
Notched impact strength (Charpy) +23ºC | kJ/m² | DIN EN ISO 179 |  | no break
Notched impact strength (Charpy) -30ºC | kJ/m² | DIN EN ISO 179 |  | no break
Other |  |  |  | Soft-Plasticizer-Free
representative values - no specification
Copyright 2001 Elastogran GmbH